## Log
Project | Filenumber | Lastnumber | Sample | Comments | nA | X | Y | Mag | Tilt | Rot | 17Feb16 Stardust C2010W
Olivine2_forsterite | 100 |  | Olivine2 UR r1 g1,g2,g6,g7 |  | 10 | 1.87 | 1.3107 | 2kx | 5 |  | Z=14.472, T=5.0, R=279.05
Olivine2_forsterite | 101 | 103 | Olivine2 UR r1 g1,g2,g6,g7 |  | 10 |  |  | spe | 5
Olivine2_forsterite | 104 |  | Olivine2 UR r1 g1,g2,g6,g7 |  | 10 |  |  | 2kx | 5
Olivine2_forsterite | 105 |  | Olivine2 UR r1 g3, g4 |  | 10 | 1.957 | 1.287 | 1.5kx | 5
Olivine2_forsterite | 106 | 108 | Olivine2 UR r1 g3, g4 |  | 10 | 1.957 | 1.287 | spe | 5
Olivine2_forsterite | 109 |  | Olivine2 UR r1 g3, g4 |  | 10 | 1.957 | 1.287 | 1.5kx | 5
Note on M1: Rotated sample to horizontal (roughly consistent w/ prior Auger)